## Atlas dummy data
Date/Time: | 2021-07-26 12:56
Film name: | SIN ON 1K FIX OX RC
Stage group: | 25PT 3EE 4X
Lot ID: | LH
Wafer ID: | # 16
Cassette recipe name: | SemiAuto -
Wafer recipe name: | Nitride on 1kA Fix Ox 25pt 3mm
Stage recipe name: | 25PT 3EE 4X
Title: | Point# | SiO2 (Å) | Si3N4 (Å) | MSE | X(mm) | Y(mm)
| 1 | 1000 | 2461.75 | 0.0019 | 0 | 0
| 2 | 1000 | 2681.7 | 0.0008 | 15.281 | 71.894
| 3 | 1000 | 2637.4 | 0.0016 | 61.642 | 40.031
| 4 | 1000 | 2638.09 | 0.003 | 71.894 | -15.281
| 5 | 1000 | 2657.83 | 0.0216 | 40.031 | -61.642
| 6 | 1000 | 2706.13 | 0.0013 | -15.281 | -71.894
| 7 | 1000 | 2729.24 | 0.0008 | -61.642 | -40.031
| 8 | 1000 | 2746.75 | 0.0018 | -71.894 | 15.281
| 9 | 1000 | 2733.53 | 0.0004 | -40.031 | 61.642
| 10 | 1000 | 2908.81 | 0.0048 | 30.563 | 143.788
| 11 | 1000 | 2872.64 | 0.0039 | 83.262 | 121.147
| 12 | 1000 | 2841.35 | 0.0025 | 123.285 | 80.062
| 13 | 1000 | 2819.87 | 0.0033 | 144.538 | 26.789
| 14 | 1000 | 2821.51 | 0.0024 | 143.788 | -30.563
| 15 | 1000 | 2820.67 | 0.0038 | 121.147 | -83.261
| 16 | 1000 | 2821.2 | 0.0043 | 80.062 | -123.284
| 17 | 1000 | 2833.71 | 0.0094 | 26.789 | -144.538
| 18 | 1000 | 2868.3 | 0.0038 | -30.563 | -143.788
| 19 | 1000 | 2929.03 | 0.0004 | -83.261 | -121.147
| 20 | 1000 | 2993.41 | 0.0009 | -123.284 | -80.062
| 21 | 1000 | 3055.81 | 0.0005 | -144.538 | -26.789
| 22 | 1000 | 3093.9 | 0.0004 | -143.788 | 30.562
| 23 | 1000 | 3154.27 | 0.0019 | -121.147 | 83.261
| 24 | 1000 | 3043.59 | 0.0003 | -80.063 | 123.284
| 25 | 1000 | 2959.69 | 0.0004 | -26.789 | 144.538
Max |  | 1000 | 3154.27 | 0.0216
Min |  | 1000 | 2461.75 | 0.0003
Range |  | 0 | 692.52 | 0.0212
Mean |  | 1000 | 2833.21 | 0.003
StdD |  | 0 | 162.96 | 0.0044
%StdD |  | 0 | 5.75 | 143.156
%NonU |  | 0 | 12.22 | 348.4203
CTE |  | N/A | N/A | N/A
Date/Time: | 2021-07-26 12:55
Film name: | SIN ON 1K FIX OX RC
Stage group: | 25PT 3EE 4X
Lot ID: | LH
Wafer ID: | # 15
Cassette recipe name: | SemiAuto -
Wafer recipe name: | Nitride on 1kA Fix Ox 25pt 3mm
Stage recipe name: | 25PT 3EE 4X
Title: | Point# | SiO2 (Å) | Si3N4 (Å) | MSE | X(mm) | Y(mm)
| 1 | 1000 | 2639.56 | 0.0016 | 0 | 0
| 2 | 1000 | 2824.95 | 0.004 | 15.281 | 71.894
| 3 | 1000 | 2807.26 | 0.0023 | 61.642 | 40.031
| 4 | 1000 | 2764 | 0.0032 | 71.894 | -15.281
| 5 | 1000 | 2724.12 | 0.0044 | 40.031 | -61.642
| 6 | 1000 | 2730.5 | 0.0011 | -15.281 | -71.894
| 7 | 1000 | 2775.15 | 0.0006 | -61.642 | -40.031
| 8 | 1000 | 2804.98 | 0.0006 | -71.894 | 15.281
| 9 | 1000 | 2828.03 | 0.0011 | -40.031 | 61.642
| 10 | 1000 | 3017.9 | 0.009 | 30.563 | 143.788
| 11 | 1000 | 3002.91 | 0.0081 | 83.262 | 121.147
| 12 | 1000 | 3000.48 | 0.0055 | 123.285 | 80.062
| 13 | 1000 | 2989.74 | 0.0059 | 144.538 | 26.789
| 14 | 1000 | 2965.73 | 0.0061 | 143.788 | -30.563
| 15 | 1000 | 2948.25 | 0.0075 | 121.147 | -83.261
| 16 | 1000 | 2925.39 | 0.005 | 80.062 | -123.284
| 17 | 1000 | 2932.56 | 0.0051 | 26.789 | -144.538
| 18 | 1000 | 2924.85 | 0.0036 | -30.563 | -143.788
| 19 | 1000 | 2936.46 | 0.004 | -83.261 | -121.147
| 20 | 1000 | 2965.64 | 0.0006 | -123.284 | -80.062
| 21 | 1000 | 2970.95 | 0.0011 | -144.538 | -26.789
| 22 | 1000 | 2974.96 | 0.0007 | -143.788 | 30.562
| 23 | 1000 | 3074.45 | 0.0009 | -121.147 | 83.261
| 24 | 1000 | 3059.91 | 0.002 | -80.063 | 123.284
| 25 | 1000 | 3028.34 | 0.001 | -26.789 | 144.538
Max |  | 1000 | 3074.45 | 0.009
Min |  | 1000 | 2639.56 | 0.0006
Range |  | 0 | 434.89 | 0.0085
Mean |  | 1000 | 2904.68 | 0.0034
StdD |  | 0 | 117.23 | 0.0026
%StdD |  | 0 | 4.04 | 76.2969
%NonU |  | 0 | 7.49 | 124.8703
CTE |  | N/A | N/A | N/A
Date/Time: | 2021-07-26 12:50
Film name: | a-C on Si
Stage group: | Radial Grp #1
Lot ID: | LH
Wafer ID: | # 06
Cassette recipe name: | SemiAuto -
Wafer recipe name: | BDC_58 pts for MU 3EE
Stage recipe name: | 58pt 300mm 15X MU
Title: | Point# | AC (Å) | Roughness (Å) | MSE | N1[633] | N1[240] | K1[633] | K1[240] | E1Offset1 | Amp2_1 | X(mm) | Y(mm)
| 1 | 13085.4 | 4.8 | 0.0414 | 2.4597 | 2.5723 | 0.0542 | 0.5292 | 1 | 15.0368 | 0 | 0
| 2 | 12880.97 | 5.42 | 0.0414 | 2.4621 | 2.5754 | 0.0543 | 0.5296 | 1 | 15.1245 | -10.7 | 9.8
| 3 | 12947.69 | 5.42 | 0.0376 | 2.4609 | 2.5738 | 0.0543 | 0.5294 | 1 | 15.0814 | 2.2 | -25.1
| 4 | 12949.07 | 5.22 | 0.0411 | 2.46 | 2.5727 | 0.0542 | 0.5293 | 1 | 15.0489 | 19.8 | 25.8
| 5 | 12983.68 | 5.03 | 0.0373 | 2.461 | 2.574 | 0.0543 | 0.5294 | 1 | 15.0865 | -37.9 | -6.7
| 6 | 13060.24 | 4.88 | 0.0393 | 2.4619 | 2.5751 | 0.0543 | 0.5296 | 1 | 15.1171 | 36.8 | -23.4
| 7 | 13028.58 | 4.78 | 0.0401 | 2.4611 | 2.5741 | 0.0543 | 0.5294 | 1 | 15.0874 | -12.5 | 46.4
| 8 | 13119.15 | 4.78 | 0.0395 | 2.4651 | 2.5793 | 0.0545 | 0.5301 | 1 | 15.2364 | -24.2 | -46.5
| 9 | 13104.27 | 4.67 | 0.0393 | 2.4617 | 2.5749 | 0.0543 | 0.5296 | 1 | 15.1123 | 52.9 | 19.3
| 10 | 13071.51 | 4.66 | 0.0404 | 2.4662 | 2.5809 | 0.0546 | 0.5303 | 1 | 15.2797 | -55.4 | 22.9
| 11 | 13176.8 | 4.4 | 0.0386 | 2.4668 | 2.5816 | 0.0546 | 0.5304 | 1 | 15.3001 | 26.8 | -57.5
| 12 | 13089.29 | 4.26 | 0.0403 | 2.4637 | 2.5775 | 0.0544 | 0.5299 | 1 | 15.1859 | 20 | 63.6
| 13 | 13110.85 | 4.56 | 0.0383 | 2.4697 | 2.5853 | 0.0548 | 0.5309 | 1 | 15.4069 | -60.4 | -34.9
| 14 | 13148.93 | 4.59 | 0.0403 | 2.4688 | 2.5842 | 0.0548 | 0.5308 | 1 | 15.3733 | 71 | -15.7
| 15 | 12996.63 | 4.54 | 0.039 | 2.4689 | 2.5843 | 0.0548 | 0.5308 | 1 | 15.3785 | -43.4 | 61.9
| 16 | 13180.16 | 4.75 | 0.0385 | 2.473 | 2.5898 | 0.055 | 0.5315 | 1 | 15.532 | -10.1 | -77.7
| 17 | 13147.43 | 4.66 | 0.0395 | 2.4681 | 2.5833 | 0.0547 | 0.5306 | 1 | 15.3498 | 62 | 52.1
| 18 | 13054.17 | 4.54 | 0.0401 | 2.4743 | 2.5914 | 0.0551 | 0.5317 | 1 | 15.5791 | -83.5 | 3.6
| 19 | 13191.61 | 4.51 | 0.0388 | 2.4738 | 2.5908 | 0.0551 | 0.5316 | 1 | 15.5625 | 60.9 | -60.8
| 20 | 13046.57 | 4.6 | 0.04 | 2.471 | 2.5871 | 0.0549 | 0.5311 | 1 | 15.4559 | -4 | 88.4
| 21 | 13099.76 | 4.7 | 0.0446 | 2.4807 | 2.5998 | 0.0555 | 0.5328 | 1 | 15.8193 | -58.3 | -69.7
| 22 | 13102 | 4.67 | 0.0411 | 2.4742 | 2.5913 | 0.0551 | 0.5317 | 1 | 15.5747 | 92.3 | 12.3
| 23 | 13024.19 | 4.83 | 0.0391 | 2.476 | 2.5937 | 0.0552 | 0.532 | 1 | 15.6444 | -78.2 | 54.6
| 24 | 13164.86 | 4.8 | 0.0391 | 2.479 | 2.5976 | 0.0554 | 0.5325 | 1 | 15.7552 | 21.3 | -95.2
| 25 | 13056.34 | 4.71 | 0.0422 | 2.4739 | 2.5909 | 0.0551 | 0.5316 | 1 | 15.5658 | 49.7 | 86.4
| 26 | 13026.05 | 4.41 | 0.0409 | 2.4816 | 2.601 | 0.0555 | 0.533 | 1 | 15.8529 | -97.1 | -30.8
| 27 | 13111 | 4.64 | 0.0417 | 2.4808 | 2.5999 | 0.0555 | 0.5328 | 1 | 15.8221 | 94.2 | -43.7
| 28 | 12942.26 | 4.45 | 0.0358 | 2.4747 | 2.592 | 0.0551 | 0.5318 | 1 | 15.5955 | -40.7 | 97.8
| 29 | 13017.04 | 4.84 | 0.0422 | 2.4853 | 2.6058 | 0.0558 | 0.5336 | 1 | 15.9896 | -36.7 | -101.4
| 30 | 12956.42 | 4.95 | 0.0425 | 2.4798 | 2.5986 | 0.0554 | 0.5326 | 1 | 15.7847 | 97.3 | 50.9
| 31 | 12920.99 | 4.89 | 0.0384 | 2.4829 | 2.6027 | 0.0556 | 0.5332 | 1 | 15.8999 | -108 | 28.7
| 32 | 12998.79 | 5.24 | 0.0399 | 2.4842 | 2.6044 | 0.0557 | 0.5334 | 1 | 15.9493 | 61.2 | -95.7
| 33 | 12832.21 | 5.28 | 0.0432 | 2.4815 | 2.6009 | 0.0555 | 0.5329 | 1 | 15.8493 | 19.8 | 113.8
| 34 | 12862.45 | 4.71 | 0.0397 | 2.4879 | 2.6093 | 0.0559 | 0.534 | 1 | 16.0883 | -92.9 | -71.6
| 35 | 12820.15 | 4.94 | 0.0427 | 2.4865 | 2.6074 | 0.0558 | 0.5338 | 1 | 16.0361 | 118.6 | -10.1
| 36 | 12758.09 | 4.99 | 0.0374 | 2.4838 | 2.6039 | 0.0557 | 0.5333 | 1 | 15.9343 | -81.8 | 88.9
| 37 | 12806.06 | 5.12 | 0.0404 | 2.4915 | 2.6139 | 0.0561 | 0.5346 | 1 | 16.2217 | 0.3 | -122.6
| 38 | 12697.07 | 5.2 | 0.0439 | 2.4873 | 2.6084 | 0.0559 | 0.5339 | 1 | 16.0643 | 83.7 | 91.8
| 39 | 12692.6 | 4.81 | 0.0391 | 2.4916 | 2.6141 | 0.0561 | 0.5347 | 1 | 16.228 | -125.5 | -11.3
| 40 | 12807.13 | 4.88 | 0.0425 | 2.4934 | 2.6165 | 0.0563 | 0.535 | 1 | 16.2949 | 101.5 | -77.5
| 41 | 12632.47 | 5.11 | 0.0378 | 2.4874 | 2.6086 | 0.0559 | 0.5339 | 1 | 16.0706 | -22.8 | 127.3
| 42 | 12716.54 | 5.38 | 0.0408 | 2.4957 | 2.6195 | 0.0564 | 0.5354 | 1 | 16.3813 | -70.1 | -110.6
| 43 | 12699.81 | 4.93 | 0.044 | 2.4942 | 2.6174 | 0.0563 | 0.5351 | 1 | 16.3221 | 127.9 | 34.6
| 44 | 12710.07 | 5.21 | 0.0368 | 2.4928 | 2.6156 | 0.0562 | 0.5349 | 1 | 16.2703 | -119.1 | 61.6
| 45 | 12866.17 | 5.17 | 0.0408 | 2.4952 | 2.6188 | 0.0564 | 0.5353 | 1 | 16.3623 | 46.8 | -127.4
| 46 | 12855.65 | 5.11 | 0.0446 | 2.4923 | 2.615 | 0.0562 | 0.5348 | 1 | 16.2526 | 52.1 | 129.6
| 47 | 12837.5 | 5.1 | 0.0372 | 2.4965 | 2.6205 | 0.0564 | 0.5355 | 1 | 16.4094 | -125.6 | -59
| 48 | 13118.78 | 4.65 | 0.045 | 2.4953 | 2.6189 | 0.0564 | 0.5353 | 1 | 16.3646 | 133.9 | -41.8
| 49 | 12924.7 | 4.68 | 0.0352 | 2.4885 | 2.61 | 0.056 | 0.5341 | 1 | 16.1086 | -71.3 | 122.6
| 50 | 13129.08 | 4.82 | 0.0417 | 2.4994 | 2.6242 | 0.0566 | 0.536 | 1 | 16.5176 | -30.6 | -140
| 51 | 13273.44 | 5.1 | 0.0459 | 2.497 | 2.6212 | 0.0565 | 0.5356 | 1 | 16.4293 | 118.3 | 83.4
| 52 | 13053.68 | 5.07 | 0.0329 | 2.5084 | 2.6361 | 0.0572 | 0.5375 | 1 | 16.8598 | -145 | 18.6
| 53 | 13235.22 | 5.15 | 0.0414 | 2.5086 | 2.6363 | 0.0572 | 0.5376 | 1 | 16.865 | 94.5 | -112.6
| 54 | 12944.17 | 5.87 | 0.0357 | 2.5087 | 2.6364 | 0.0572 | 0.5376 | 1 | 16.8699 | 0 | 147
| 55 | 12956.02 | 5.56 | 0.0327 | 2.5159 | 2.6458 | 0.0576 | 0.5388 | 1 | 17.142 | -103.7 | -104.2
| 56 | 12998.93 | 5.37 | 0.042 | 2.5087 | 2.6364 | 0.0572 | 0.5376 | 1 | 16.869 | 73.7 | 127.2
| 57 | 12814.54 | 5.86 | 0.0288 | 2.5129 | 2.6419 | 0.0574 | 0.5383 | 1 | 17.0291 | -103.7 | 104.2
| 58 | 13175.4 | 5.4 | 0.0394 | 2.5127 | 2.6417 | 0.0574 | 0.5383 | 1 | 17.022 | 25.4 | -144.8
Max |  | 13273.44 | 5.87 | 0.0459 | 2.5159 | 2.6458 | 0.0576 | 0.5388 | 1 | 17.142
Min |  | 12632.47 | 4.26 | 0.0288 | 2.4597 | 2.5723 | 0.0542 | 0.5292 | 1 | 15.0368
Range |  | 640.97 | 1.61 | 0.0171 | 0.0562 | 0.0736 | 0.0034 | 0.0096 | 0 | 2.1052
Mean |  | 12982.94 | 4.93 | 0.0398 | 2.4825 | 2.6021 | 0.0556 | 0.5331 | 1 | 15.8871
StdD |  | 155.82 | 0.35 | 0.0031 | 0.0156 | 0.0204 | 0.0009 | 0.0027 | 0 | 0.5836
%StdD |  | 1.2 | 7.06 | 7.7418 | 0.6284 | 0.7847 | 1.7056 | 0.5008 | 0 | 3.6737
%NonU |  | 2.47 | 16.35 | 21.4951 | 1.1321 | 1.4134 | 3.0709 | 0.9026 | 0 | 6.6254
CTE |  | N/A | N/A | N/A | N/A | N/A | N/A | N/A | N/A | N/A
Date/Time: | 2021-07-26 12:46
Film name: | a-C on Si
Stage group: | Radial Grp #1
Lot ID: | LH
Wafer ID: | # 05
Cassette recipe name: | SemiAuto -
Wafer recipe name: | BDC_58 pts for MU 3EE
Stage recipe name: | 58pt 300mm 15X MU
Title: | Point# | AC (Å) | Roughness (Å) | MSE | N1[633] | N1[240] | K1[633] | K1[240] | E1Offset1 | Amp2_1 | X(mm) | Y(mm)
| 1 | 13045.01 | 4.5 | 0.0416 | 2.46 | 2.5727 | 0.0542 | 0.5293 | 1 | 15.0488 | 0 | 0
| 2 | 12841.78 | 5.18 | 0.0413 | 2.4625 | 2.576 | 0.0544 | 0.5297 | 1 | 15.1417 | -10.7 | 9.8
| 3 | 12898.09 | 4.84 | 0.0382 | 2.4616 | 2.5748 | 0.0543 | 0.5295 | 1 | 15.1072 | 2.2 | -25.1
| 4 | 12906.65 | 5.05 | 0.041 | 2.4603 | 2.5731 | 0.0542 | 0.5293 | 1 | 15.0612 | 19.8 | 25.8
| 5 | 12947.39 | 4.5 | 0.0377 | 2.4614 | 2.5745 | 0.0543 | 0.5295 | 1 | 15.0987 | -37.9 | -6.7
| 6 | 13016.13 | 4.71 | 0.0399 | 2.4619 | 2.5752 | 0.0543 | 0.5296 | 1 | 15.1198 | 36.8 | -23.4
| 7 | 12998.27 | 4.8 | 0.0402 | 2.4609 | 2.5739 | 0.0543 | 0.5294 | 1 | 15.0833 | -12.5 | 46.4
| 8 | 13068.34 | 4.23 | 0.039 | 2.465 | 2.5793 | 0.0545 | 0.5301 | 1 | 15.2353 | -24.2 | -46.5
| 9 | 13062.88 | 4.71 | 0.0387 | 2.4619 | 2.5752 | 0.0543 | 0.5296 | 1 | 15.1192 | 52.9 | 19.3
| 10 | 13049.02 | 4.3 | 0.0407 | 2.4663 | 2.581 | 0.0546 | 0.5303 | 1 | 15.2838 | -55.4 | 22.9
| 11 | 13117.52 | 4.17 | 0.0393 | 2.4674 | 2.5824 | 0.0547 | 0.5305 | 1 | 15.3239 | 26.8 | -57.5
| 12 | 13050.31 | 4.33 | 0.0392 | 2.4632 | 2.5769 | 0.0544 | 0.5298 | 1 | 15.1684 | 20 | 63.6
| 13 | 13075.41 | 3.93 | 0.0382 | 2.4693 | 2.5848 | 0.0548 | 0.5308 | 1 | 15.3921 | -60.4 | -34.9
| 14 | 13115.75 | 4.16 | 0.0403 | 2.4686 | 2.584 | 0.0547 | 0.5307 | 1 | 15.3686 | 71 | -15.7
| 15 | 12972.92 | 4.32 | 0.0398 | 2.4692 | 2.5848 | 0.0548 | 0.5308 | 1 | 15.3903 | -43.4 | 61.9
| 16 | 13117.79 | 4.06 | 0.0389 | 2.4733 | 2.5901 | 0.055 | 0.5315 | 1 | 15.5431 | -10.1 | -77.7
| 17 | 13106.9 | 4.35 | 0.0395 | 2.4673 | 2.5823 | 0.0547 | 0.5305 | 1 | 15.3205 | 62 | 52.1
| 18 | 13041.24 | 4.27 | 0.0401 | 2.4742 | 2.5913 | 0.0551 | 0.5317 | 1 | 15.5752 | -83.5 | 3.6
| 19 | 13142.56 | 4.35 | 0.0391 | 2.4738 | 2.5907 | 0.0551 | 0.5316 | 1 | 15.56 | 60.9 | -60.8
| 20 | 13022.13 | 3.99 | 0.0364 | 2.4689 | 2.5843 | 0.0548 | 0.5308 | 1 | 15.378 | -4 | 88.4
| 21 | 13037.98 | 4.27 | 0.0473 | 2.4817 | 2.6012 | 0.0555 | 0.533 | 1 | 15.8566 | -58.3 | -69.7
| 22 | 13075.92 | 4.46 | 0.0409 | 2.4747 | 2.5919 | 0.0551 | 0.5318 | 1 | 15.593 | 92.3 | 12.3
| 23 | 13009.51 | 4.55 | 0.0395 | 2.4762 | 2.594 | 0.0552 | 0.532 | 1 | 15.6513 | -78.2 | 54.6
| 24 | 13098.5 | 4.31 | 0.0388 | 2.4786 | 2.597 | 0.0554 | 0.5324 | 1 | 15.7393 | 21.3 | -95.2
| 25 | 12988.36 | 4.25 | 0.0423 | 2.474 | 2.5911 | 0.0551 | 0.5317 | 1 | 15.5691 | 49.7 | 86.4
| 26 | 13004.93 | 4.28 | 0.041 | 2.4815 | 2.6009 | 0.0555 | 0.5329 | 1 | 15.8484 | -97.1 | -30.8
| 27 | 13088.96 | 4.3 | 0.0417 | 2.4811 | 2.6004 | 0.0555 | 0.5329 | 1 | 15.8343 | 94.2 | -43.7
| 28 | 12903.91 | 4.71 | 0.0363 | 2.4752 | 2.5927 | 0.0551 | 0.5319 | 1 | 15.6146 | -40.7 | 97.8
| 29 | 12974.53 | 4.5 | 0.0411 | 2.4845 | 2.6047 | 0.0557 | 0.5334 | 1 | 15.9588 | -36.7 | -101.4
| 30 | 12926.37 | 4.86 | 0.0418 | 2.4799 | 2.5987 | 0.0554 | 0.5327 | 1 | 15.7879 | 97.3 | 50.9
| 31 | 12904.92 | 4.49 | 0.0386 | 2.4832 | 2.603 | 0.0556 | 0.5332 | 1 | 15.91 | -108 | 28.7
| 32 | 12964.51 | 4.41 | 0.0407 | 2.4843 | 2.6045 | 0.0557 | 0.5334 | 1 | 15.9512 | 61.2 | -95.7
| 33 | 12780.2 | 5.02 | 0.0415 | 2.4806 | 2.5997 | 0.0555 | 0.5328 | 1 | 15.814 | 19.8 | 113.8
| 34 | 12833.28 | 4.48 | 0.04 | 2.4884 | 2.6099 | 0.0559 | 0.5341 | 1 | 16.1058 | -92.9 | -71.6
| 35 | 12828.75 | 4.53 | 0.043 | 2.4869 | 2.608 | 0.0559 | 0.5339 | 1 | 16.0519 | 118.6 | -10.1
| 36 | 12694.62 | 4.99 | 0.0377 | 2.4848 | 2.6051 | 0.0557 | 0.5335 | 1 | 15.9704 | -81.8 | 88.9
| 37 | 12799.03 | 4.83 | 0.0401 | 2.4911 | 2.6134 | 0.0561 | 0.5346 | 1 | 16.2076 | 0.3 | -122.6
| 38 | 12622.52 | 4.95 | 0.0447 | 2.4881 | 2.6095 | 0.0559 | 0.5341 | 1 | 16.0963 | 83.7 | 91.8
| 39 | 12655.39 | 4.93 | 0.0388 | 2.4918 | 2.6144 | 0.0562 | 0.5347 | 1 | 16.2351 | -125.5 | -11.3
| 40 | 12835.78 | 4.92 | 0.0418 | 2.493 | 2.6159 | 0.0562 | 0.5349 | 1 | 16.2782 | 101.5 | -77.5
| 41 | 12527.21 | 4.77 | 0.0374 | 2.4879 | 2.6093 | 0.0559 | 0.534 | 1 | 16.0891 | -22.8 | 127.3
| 42 | 12720.28 | 5.13 | 0.0416 | 2.4962 | 2.6201 | 0.0564 | 0.5355 | 1 | 16.3997 | -70.1 | -110.6
| 43 | 12704.62 | 4.96 | 0.0435 | 2.4936 | 2.6166 | 0.0563 | 0.535 | 1 | 16.2995 | 127.9 | 34.6
| 44 | 12599.73 | 5.26 | 0.0368 | 2.4944 | 2.6177 | 0.0563 | 0.5351 | 1 | 16.3313 | -119.1 | 61.6
| 45 | 12932.94 | 4.76 | 0.0407 | 2.4954 | 2.619 | 0.0564 | 0.5353 | 1 | 16.3677 | 46.8 | -127.4
| 46 | 12728.18 | 5.2 | 0.0442 | 2.4922 | 2.6149 | 0.0562 | 0.5348 | 1 | 16.2488 | 52.1 | 129.6
| 47 | 12817.72 | 4.92 | 0.0368 | 2.4964 | 2.6203 | 0.0564 | 0.5355 | 1 | 16.4048 | -125.6 | -59
| 48 | 13192.47 | 4.56 | 0.0447 | 2.4958 | 2.6196 | 0.0564 | 0.5354 | 1 | 16.3852 | 133.9 | -41.8
| 49 | 12729.34 | 4.96 | 0.0352 | 2.4893 | 2.611 | 0.056 | 0.5343 | 1 | 16.1393 | -71.3 | 122.6
| 50 | 13265.02 | 4.79 | 0.0425 | 2.5001 | 2.6252 | 0.0567 | 0.5361 | 1 | 16.5468 | -30.6 | -140
| 51 | 13225.38 | 4.86 | 0.0454 | 2.496 | 2.6198 | 0.0564 | 0.5354 | 1 | 16.3918 | 118.3 | 83.4
| 52 | 12864.2 | 5.26 | 0.0323 | 2.5084 | 2.636 | 0.0572 | 0.5375 | 1 | 16.8579 | -145 | 18.6
| 53 | 13402.42 | 5.04 | 0.0423 | 2.5093 | 2.6373 | 0.0572 | 0.5377 | 1 | 16.8944 | 94.5 | -112.6
| 54 | 12791.26 | 6.33 | 0.0337 | 2.5071 | 2.6343 | 0.0571 | 0.5373 | 1 | 16.808 | 0 | 147
| 55 | 12999.94 | 5.5 | 0.0331 | 2.5181 | 2.6487 | 0.0577 | 0.5392 | 1 | 17.226 | -103.7 | -104.2
| 56 | 12891.26 | 5.76 | 0.0413 | 2.5071 | 2.6344 | 0.0571 | 0.5373 | 1 | 16.8104 | 73.7 | 127.2
| 57 | 12526 | 5.98 | 0.0296 | 2.5146 | 2.6442 | 0.0575 | 0.5386 | 1 | 17.0947 | -103.7 | 104.2
| 58 | 13350.91 | 5.66 | 0.0398 | 2.514 | 2.6434 | 0.0575 | 0.5385 | 1 | 17.0707 | 25.4 | -144.8
Max |  | 13402.42 | 6.33 | 0.0473 | 2.5181 | 2.6487 | 0.0577 | 0.5392 | 1 | 17.226
Min |  | 12526 | 3.93 | 0.0296 | 2.46 | 2.5727 | 0.0542 | 0.5293 | 1 | 15.0488
Range |  | 876.42 | 2.4 | 0.0177 | 0.0581 | 0.076 | 0.0035 | 0.01 | 0 | 2.1773
Mean |  | 12946.43 | 4.73 | 0.0398 | 2.4826 | 2.6023 | 0.0556 | 0.5331 | 1 | 15.8924
StdD |  | 188.79 | 0.49 | 0.0031 | 0.0157 | 0.0206 | 0.001 | 0.0027 | 0 | 0.5888
%StdD |  | 1.46 | 10.31 | 7.9145 | 0.6339 | 0.7915 | 1.7199 | 0.5052 | 0 | 3.7051
%NonU |  | 3.38 | 25.32 | 22.2674 | 1.1702 | 1.4608 | 3.1721 | 0.9332 | 0 | 6.8501
CTE |  | N/A | N/A | N/A | N/A | N/A | N/A | N/A | N/A | N/A
Date/Time: | 2021-07-16 11:06
Film name: | a-C on Si
Stage group: | Radial Grp #1
Lot ID: | LH NEW WAFER
Wafer ID: | # 06
Cassette recipe name: | SemiAuto -
Wafer recipe name: | BDC_58 pts for MU 3EE
Stage recipe name: | 58pt 300mm 15X MU
Title: | Point# | AC (Å) | Roughness (Å) | MSE | N1[633] | N1[240] | K1[633] | K1[240] | E1Offset1 | Amp2_1 | X(mm) | Y(mm)
| 1 | 15112.59 | 6.58 | 0.0421 | 2.457 | 2.5687 | 0.054 | 0.5287 | 1 | 14.9372 | 0 | 0
| 2 | 14897.97 | 7.05 | 0.042 | 2.4607 | 2.5736 | 0.0543 | 0.5294 | 1 | 15.0749 | -10.7 | 9.8
| 3 | 14964.97 | 6.8 | 0.0407 | 2.4597 | 2.5723 | 0.0542 | 0.5292 | 1 | 15.0375 | 2.2 | -25.1
| 4 | 14981.02 | 6.7 | 0.0409 | 2.4574 | 2.5693 | 0.0541 | 0.5288 | 1 | 14.9527 | 19.8 | 25.8
| 5 | 15001.24 | 6.5 | 0.0392 | 2.4594 | 2.5719 | 0.0542 | 0.5292 | 1 | 15.026 | -37.9 | -6.7
| 6 | 15098.05 | 6.56 | 0.0411 | 2.4591 | 2.5715 | 0.0542 | 0.5291 | 1 | 15.0143 | 36.8 | -23.4
| 7 | 15062.11 | 6.32 | 0.0418 | 2.4585 | 2.5708 | 0.0541 | 0.529 | 1 | 14.9942 | -12.5 | 46.4
| 8 | 15152.3 | 5.83 | 0.0404 | 2.4616 | 2.5748 | 0.0543 | 0.5295 | 1 | 15.1076 | -24.2 | -46.5
| 9 | 15155.52 | 6.24 | 0.0405 | 2.4586 | 2.5709 | 0.0541 | 0.529 | 1 | 14.9982 | 52.9 | 19.3
| 10 | 15105.37 | 5.65 | 0.0422 | 2.4631 | 2.5768 | 0.0544 | 0.5298 | 1 | 15.1643 | -55.4 | 22.9
| 11 | 15229.65 | 5.94 | 0.04 | 2.4629 | 2.5765 | 0.0544 | 0.5298 | 1 | 15.1555 | 26.8 | -57.5
| 12 | 15149.39 | 6.12 | 0.0407 | 2.4604 | 2.5733 | 0.0542 | 0.5293 | 1 | 15.0649 | 20 | 63.6
| 13 | 15162.63 | 5.58 | 0.0393 | 2.4657 | 2.5802 | 0.0546 | 0.5302 | 1 | 15.2596 | -60.4 | -34.9
| 14 | 15229.09 | 5.62 | 0.0415 | 2.4648 | 2.5789 | 0.0545 | 0.5301 | 1 | 15.2248 | 71 | -15.7
| 15 | 15032.6 | 6.18 | 0.0462 | 2.4686 | 2.584 | 0.0547 | 0.5307 | 1 | 15.3687 | -43.4 | 61.9
| 16 | 15248.21 | 5.98 | 0.0394 | 2.4693 | 2.5849 | 0.0548 | 0.5309 | 1 | 15.3952 | -10.1 | -77.7
| 17 | 15241.86 | 5.75 | 0.0414 | 2.4642 | 2.5782 | 0.0545 | 0.53 | 1 | 15.2057 | 62 | 52.1
| 18 | 15136.39 | 5.58 | 0.0408 | 2.4699 | 2.5857 | 0.0548 | 0.531 | 1 | 15.4166 | -83.5 | 3.6
| 19 | 15293.56 | 5.44 | 0.04 | 2.4696 | 2.5853 | 0.0548 | 0.5309 | 1 | 15.4042 | 60.9 | -60.8
| 20 | 15142.85 | 5.89 | 0.0437 | 2.469 | 2.5845 | 0.0548 | 0.5308 | 1 | 15.3819 | -4 | 88.4
| 21 | 15217.63 | 5.31 | 0.0404 | 2.4736 | 2.5905 | 0.055 | 0.5316 | 1 | 15.5527 | -58.3 | -69.7
| 22 | 15230.47 | 5.9 | 0.0419 | 2.4704 | 2.5864 | 0.0549 | 0.531 | 1 | 15.436 | 92.3 | 12.3
| 23 | 15144.1 | 5.75 | 0.0387 | 2.4712 | 2.5874 | 0.0549 | 0.5312 | 1 | 15.4655 | -78.2 | 54.6
| 24 | 15282.98 | 5.54 | 0.0417 | 2.4763 | 2.5941 | 0.0552 | 0.532 | 1 | 15.6552 | 21.3 | -95.2
| 25 | 15201.78 | 5.69 | 0.0426 | 2.4703 | 2.5862 | 0.0548 | 0.531 | 1 | 15.431 | 49.7 | 86.4
| 26 | 15172.19 | 5.51 | 0.0391 | 2.4765 | 2.5943 | 0.0552 | 0.5321 | 1 | 15.6604 | -97.1 | -30.8
| 27 | 15286.06 | 5.49 | 0.0406 | 2.476 | 2.5937 | 0.0552 | 0.532 | 1 | 15.6432 | 94.2 | -43.7
| 28 | 15053.48 | 5.57 | 0.0467 | 2.4772 | 2.5952 | 0.0553 | 0.5322 | 1 | 15.6862 | -40.7 | 97.8
| 29 | 15189.02 | 5.78 | 0.0386 | 2.4791 | 2.5978 | 0.0554 | 0.5325 | 1 | 15.7603 | -36.7 | -101.4
| 30 | 15142.07 | 5.99 | 0.0441 | 2.4769 | 2.5948 | 0.0552 | 0.5321 | 1 | 15.6748 | 97.3 | 50.9
| 31 | 15100.8 | 5.57 | 0.0403 | 2.4798 | 2.5986 | 0.0554 | 0.5326 | 1 | 15.7832 | -108 | 28.7
| 32 | 15179.57 | 5.86 | 0.0414 | 2.4807 | 2.5998 | 0.0555 | 0.5328 | 1 | 15.8178 | 61.2 | -95.7
| 33 | 15041.84 | 6.04 | 0.0454 | 2.4785 | 2.597 | 0.0553 | 0.5324 | 1 | 15.7378 | 19.8 | 113.8
| 34 | 15071.9 | 5.88 | 0.0385 | 2.4832 | 2.6031 | 0.0556 | 0.5332 | 1 | 15.9121 | -92.9 | -71.6
| 35 | 15037.58 | 5.93 | 0.0434 | 2.4835 | 2.6035 | 0.0556 | 0.5333 | 1 | 15.9226 | 118.6 | -10.1
| 36 | 14942.22 | 6.21 | 0.0395 | 2.4812 | 2.6005 | 0.0555 | 0.5329 | 1 | 15.8376 | -81.8 | 88.9
| 37 | 15020.11 | 5.97 | 0.0419 | 2.4885 | 2.6101 | 0.056 | 0.5341 | 1 | 16.1114 | 0.3 | -122.6
| 38 | 14916.35 | 6.63 | 0.0449 | 2.4846 | 2.6049 | 0.0557 | 0.5335 | 1 | 15.9647 | 83.7 | 91.8
| 39 | 14916.57 | 6.19 | 0.0379 | 2.4871 | 2.6081 | 0.0559 | 0.5339 | 1 | 16.0557 | -125.5 | -11.3
| 40 | 15042.54 | 6.3 | 0.0415 | 2.4892 | 2.6109 | 0.056 | 0.5342 | 1 | 16.1362 | 101.5 | -77.5
| 41 | 14823.76 | 6.42 | 0.0473 | 2.4893 | 2.611 | 0.056 | 0.5343 | 1 | 16.1391 | -22.8 | 127.3
| 42 | 14963.02 | 6.29 | 0.0368 | 2.4898 | 2.6118 | 0.056 | 0.5344 | 1 | 16.1599 | -70.1 | -110.6
| 43 | 14917.61 | 6.49 | 0.0448 | 2.4915 | 2.6139 | 0.0561 | 0.5346 | 1 | 16.2225 | 127.9 | 34.6
| 44 | 14919.58 | 6.34 | 0.037 | 2.4899 | 2.6119 | 0.056 | 0.5344 | 1 | 16.1635 | -119.1 | 61.6
| 45 | 15086.04 | 6.02 | 0.0434 | 2.4939 | 2.6171 | 0.0563 | 0.5351 | 1 | 16.3121 | 46.8 | -127.4
| 46 | 15057.22 | 6.19 | 0.0463 | 2.4899 | 2.6119 | 0.056 | 0.5344 | 1 | 16.1628 | 52.1 | 129.6
| 47 | 15092.68 | 6.06 | 0.0357 | 2.4914 | 2.6138 | 0.0561 | 0.5346 | 1 | 16.2184 | -125.6 | -59
| 48 | 15325.28 | 5.57 | 0.0448 | 2.4929 | 2.6158 | 0.0562 | 0.5349 | 1 | 16.2762 | 133.9 | -41.8
| 49 | 15072.5 | 5.62 | 0.0436 | 2.4897 | 2.6116 | 0.056 | 0.5343 | 1 | 16.1563 | -71.3 | 122.6
| 50 | 15366.57 | 4.89 | 0.0393 | 2.4958 | 2.6196 | 0.0564 | 0.5354 | 1 | 16.384 | -30.6 | -140
| 51 | 15425.8 | 4.87 | 0.0475 | 2.4961 | 2.62 | 0.0564 | 0.5354 | 1 | 16.3968 | 118.3 | 83.4
| 52 | 15224.27 | 5.72 | 0.033 | 2.5056 | 2.6324 | 0.057 | 0.5371 | 1 | 16.7525 | -145 | 18.6
| 53 | 15395.19 | 5.08 | 0.0423 | 2.5085 | 2.6361 | 0.0572 | 0.5376 | 1 | 16.8614 | 94.5 | -112.6
| 54 | 15131.96 | 6.05 | 0.0431 | 2.5092 | 2.6371 | 0.0572 | 0.5377 | 1 | 16.8891 | 0 | 147
| 55 | 15138.38 | 6.31 | 0.0303 | 2.5137 | 2.643 | 0.0575 | 0.5385 | 1 | 17.0593 | -103.7 | -104.2
| 56 | 15181.44 | 5.93 | 0.0437 | 2.5047 | 2.6312 | 0.0569 | 0.5369 | 1 | 16.7179 | 73.7 | 127.2
| 57 | 14966.31 | 6.19 | 0.0324 | 2.5117 | 2.6403 | 0.0574 | 0.5381 | 1 | 16.9816 | -103.7 | 104.2
| 58 | 15335.88 | 4.7 | 0.0414 | 2.5147 | 2.6443 | 0.0575 | 0.5386 | 1 | 17.0977 | 25.4 | -144.8
Max |  | 15425.8 | 7.05 | 0.0475 | 2.5147 | 2.6443 | 0.0575 | 0.5386 | 1 | 17.0977
Min |  | 14823.76 | 4.7 | 0.0303 | 2.457 | 2.5687 | 0.054 | 0.5287 | 1 | 14.9372
Range |  | 602.04 | 2.36 | 0.0172 | 0.0577 | 0.0756 | 0.0035 | 0.0099 | 0 | 2.1605
Mean |  | 15120.86 | 5.93 | 0.0411 | 2.4797 | 2.5985 | 0.0554 | 0.5326 | 1 | 15.7824
StdD |  | 133.37 | 0.47 | 0.0034 | 0.016 | 0.021 | 0.001 | 0.0027 | 0 | 0.5994
%StdD |  | 0.88 | 7.97 | 8.2322 | 0.6466 | 0.8078 | 1.7591 | 0.5151 | 0 | 3.798
%NonU |  | 1.99 | 19.85 | 20.9491 | 1.1641 | 1.454 | 3.1652 | 0.9277 | 0 | 6.8446
CTE |  | N/A | N/A | N/A | N/A | N/A | N/A | N/A | N/A | N/A
Date/Time: | 2021-07-16 11:01
Film name: | a-C on Si
Stage group: | Radial Grp #1
Lot ID: | LH NEW WAFER
Wafer ID: | # 05
Cassette recipe name: | SemiAuto -
Wafer recipe name: | BDC_58 pts for MU 3EE
Stage recipe name: | 58pt 300mm 15X MU
Title: | Point# | AC (Å) | Roughness (Å) | MSE | N1[633] | N1[240] | K1[633] | K1[240] | E1Offset1 | Amp2_1 | X(mm) | Y(mm)
| 1 | 15093.53 | 6.2 | 0.0419 | 2.4575 | 2.5694 | 0.0541 | 0.5288 | 1 | 14.9556 | 0 | 0
| 2 | 14884.42 | 6.16 | 0.0421 | 2.4607 | 2.5736 | 0.0543 | 0.5294 | 1 | 15.0752 | -10.7 | 9.8
| 3 | 14943.29 | 6.24 | 0.0401 | 2.46 | 2.5727 | 0.0542 | 0.5293 | 1 | 15.0483 | 2.2 | -25.1
| 4 | 14963.7 | 6.41 | 0.0405 | 2.4577 | 2.5697 | 0.0541 | 0.5289 | 1 | 14.9645 | 19.8 | 25.8
| 5 | 14989.27 | 6.11 | 0.0393 | 2.4594 | 2.5719 | 0.0542 | 0.5292 | 1 | 15.0259 | -37.9 | -6.7
| 6 | 15077.58 | 6.06 | 0.0407 | 2.4591 | 2.5715 | 0.0542 | 0.5291 | 1 | 15.0141 | 36.8 | -23.4
| 7 | 15046.31 | 5.85 | 0.0421 | 2.4592 | 2.5716 | 0.0542 | 0.5291 | 1 | 15.018 | -12.5 | 46.4
| 8 | 15128.66 | 5.71 | 0.0399 | 2.4618 | 2.5751 | 0.0543 | 0.5296 | 1 | 15.1165 | -24.2 | -46.5
| 9 | 15139.19 | 5.67 | 0.0405 | 2.459 | 2.5714 | 0.0542 | 0.5291 | 1 | 15.0117 | 52.9 | 19.3
| 10 | 15102.17 | 5.55 | 0.0407 | 2.4627 | 2.5762 | 0.0544 | 0.5297 | 1 | 15.1473 | -55.4 | 22.9
| 11 | 15197.42 | 5.45 | 0.04 | 2.4636 | 2.5774 | 0.0544 | 0.5299 | 1 | 15.1809 | 26.8 | -57.5
| 12 | 15133.92 | 5.54 | 0.0405 | 2.4601 | 2.5728 | 0.0542 | 0.5293 | 1 | 15.0533 | 20 | 63.6
| 13 | 15152.2 | 5.39 | 0.0386 | 2.4658 | 2.5803 | 0.0546 | 0.5303 | 1 | 15.2648 | -60.4 | -34.9
| 14 | 15212.84 | 5.39 | 0.0412 | 2.4646 | 2.5787 | 0.0545 | 0.53 | 1 | 15.2174 | 71 | -15.7
| 15 | 15035.59 | 5.9 | 0.0434 | 2.4675 | 2.5825 | 0.0547 | 0.5305 | 1 | 15.3256 | -43.4 | 61.9
| 16 | 15218.66 | 5.32 | 0.0402 | 2.4697 | 2.5854 | 0.0548 | 0.5309 | 1 | 15.4078 | -10.1 | -77.7
| 17 | 15228.99 | 5.55 | 0.0412 | 2.464 | 2.5779 | 0.0545 | 0.5299 | 1 | 15.196 | 62 | 52.1
| 18 | 15134.72 | 5.35 | 0.0409 | 2.4705 | 2.5865 | 0.0549 | 0.5311 | 1 | 15.4391 | -83.5 | 3.6
| 19 | 15262.31 | 5.43 | 0.0392 | 2.47 | 2.5857 | 0.0548 | 0.531 | 1 | 15.418 | 60.9 | -60.8
| 20 | 15117.49 | 5.59 | 0.0444 | 2.4695 | 2.5852 | 0.0548 | 0.5309 | 1 | 15.4013 | -4 | 88.4
| 21 | 15194.25 | 5.28 | 0.0405 | 2.4737 | 2.5906 | 0.0551 | 0.5316 | 1 | 15.5558 | -58.3 | -69.7
| 22 | 15231.9 | 5.77 | 0.0422 | 2.471 | 2.5871 | 0.0549 | 0.5311 | 1 | 15.4567 | 92.3 | 12.3
| 23 | 15133.48 | 5.62 | 0.0386 | 2.4717 | 2.588 | 0.0549 | 0.5313 | 1 | 15.4835 | -78.2 | 54.6
| 24 | 15253.8 | 5.29 | 0.0405 | 2.4758 | 2.5934 | 0.0552 | 0.532 | 1 | 15.6364 | 21.3 | -95.2
| 25 | 15173.33 | 5.42 | 0.0424 | 2.4704 | 2.5863 | 0.0549 | 0.531 | 1 | 15.4343 | 49.7 | 86.4
| 26 | 15188.52 | 5.27 | 0.039 | 2.4759 | 2.5935 | 0.0552 | 0.532 | 1 | 15.6382 | -97.1 | -30.8
| 27 | 15258.23 | 5.25 | 0.0411 | 2.4763 | 2.5941 | 0.0552 | 0.532 | 1 | 15.6552 | 94.2 | -43.7
| 28 | 15049.68 | 5.65 | 0.0452 | 2.4762 | 2.594 | 0.0552 | 0.532 | 1 | 15.6516 | -40.7 | 97.8
| 29 | 15180.08 | 5.86 | 0.0379 | 2.4787 | 2.5971 | 0.0554 | 0.5324 | 1 | 15.7418 | -36.7 | -101.4
| 30 | 15152.67 | 5.73 | 0.0437 | 2.4767 | 2.5946 | 0.0552 | 0.5321 | 1 | 15.6689 | 97.3 | 50.9
| 31 | 15088.68 | 5.5 | 0.0397 | 2.4793 | 2.598 | 0.0554 | 0.5326 | 1 | 15.7669 | -108 | 28.7
| 32 | 15176.4 | 5.68 | 0.0406 | 2.4806 | 2.5997 | 0.0555 | 0.5328 | 1 | 15.8138 | 61.2 | -95.7
| 33 | 15010.54 | 6.05 | 0.0453 | 2.4787 | 2.5972 | 0.0554 | 0.5325 | 1 | 15.7441 | 19.8 | 113.8
| 34 | 15058.29 | 5.63 | 0.0385 | 2.4836 | 2.6036 | 0.0557 | 0.5333 | 1 | 15.925 | -92.9 | -71.6
| 35 | 15050.32 | 5.94 | 0.0433 | 2.4838 | 2.6039 | 0.0557 | 0.5333 | 1 | 15.9344 | 118.6 | -10.1
| 36 | 14923.71 | 5.77 | 0.0382 | 2.4807 | 2.5998 | 0.0555 | 0.5328 | 1 | 15.8184 | -81.8 | 88.9
| 37 | 15011.15 | 5.82 | 0.043 | 2.4895 | 2.6113 | 0.056 | 0.5343 | 1 | 16.1458 | 0.3 | -122.6
| 38 | 14895.13 | 6.51 | 0.0445 | 2.4845 | 2.6047 | 0.0557 | 0.5334 | 1 | 15.959 | 83.7 | 91.8
| 39 | 14912.8 | 6.3 | 0.0371 | 2.4863 | 2.6071 | 0.0558 | 0.5337 | 1 | 16.0258 | -125.5 | -11.3
| 40 | 15057.28 | 6.22 | 0.0416 | 2.4892 | 2.611 | 0.056 | 0.5343 | 1 | 16.1381 | 101.5 | -77.5
| 41 | 14773.93 | 6.27 | 0.0474 | 2.4896 | 2.6114 | 0.056 | 0.5343 | 1 | 16.1501 | -22.8 | 127.3
| 42 | 14965.77 | 6.51 | 0.0367 | 2.4896 | 2.6114 | 0.056 | 0.5343 | 1 | 16.1494 | -70.1 | -110.6
| 43 | 14959.06 | 6.26 | 0.0449 | 2.4916 | 2.614 | 0.0561 | 0.5347 | 1 | 16.2253 | 127.9 | 34.6
| 44 | 14855.43 | 6.42 | 0.0365 | 2.4903 | 2.6124 | 0.0561 | 0.5344 | 1 | 16.1792 | -119.1 | 61.6
| 45 | 15138.28 | 5.75 | 0.0433 | 2.4934 | 2.6164 | 0.0562 | 0.535 | 1 | 16.2924 | 46.8 | -127.4
| 46 | 15018.05 | 6.12 | 0.0469 | 2.4904 | 2.6125 | 0.0561 | 0.5344 | 1 | 16.1798 | 52.1 | 129.6
| 47 | 15052.15 | 5.78 | 0.0364 | 2.4925 | 2.6152 | 0.0562 | 0.5348 | 1 | 16.2591 | -125.6 | -59
| 48 | 15378.2 | 4.84 | 0.0449 | 2.4937 | 2.6168 | 0.0563 | 0.535 | 1 | 16.3049 | 133.9 | -41.8
| 49 | 15005.76 | 5.9 | 0.0416 | 2.4895 | 2.6113 | 0.056 | 0.5343 | 1 | 16.1464 | -71.3 | 122.6
| 50 | 15426.06 | 4.55 | 0.0408 | 2.4973 | 2.6215 | 0.0565 | 0.5356 | 1 | 16.4405 | -30.6 | -140
| 51 | 15441.11 | 4.93 | 0.0482 | 2.497 | 2.6211 | 0.0565 | 0.5356 | 1 | 16.4282 | 118.3 | 83.4
| 52 | 15118.02 | 5.93 | 0.0328 | 2.505 | 2.6316 | 0.057 | 0.537 | 1 | 16.7291 | -145 | 18.6
| 53 | 15497.25 | 4.84 | 0.043 | 2.5094 | 2.6374 | 0.0572 | 0.5377 | 1 | 16.8972 | 94.5 | -112.6
| 54 | 15054.7 | 6.57 | 0.0425 | 2.51 | 2.6381 | 0.0573 | 0.5378 | 1 | 16.9183 | 0 | 147
| 55 | 15159.63 | 6.12 | 0.0308 | 2.5126 | 2.6416 | 0.0574 | 0.5383 | 1 | 17.0189 | -103.7 | -104.2
| 56 | 15154.4 | 5.87 | 0.0437 | 2.5056 | 2.6324 | 0.057 | 0.5371 | 1 | 16.7546 | 73.7 | 127.2
| 57 | 14830.11 | 6.98 | 0.0296 | 2.5109 | 2.6392 | 0.0573 | 0.538 | 1 | 16.9511 | -103.7 | 104.2
| 58 | 15441.55 | 4.56 | 0.0424 | 2.5151 | 2.6448 | 0.0576 | 0.5387 | 1 | 17.1127 | 25.4 | -144.8
Max |  | 15497.25 | 6.98 | 0.0482 | 2.5151 | 2.6448 | 0.0576 | 0.5387 | 1 | 17.1127
Min |  | 14773.93 | 4.55 | 0.0296 | 2.4575 | 2.5694 | 0.0541 | 0.5288 | 1 | 14.9556
Range |  | 723.32 | 2.43 | 0.0186 | 0.0576 | 0.0754 | 0.0035 | 0.0099 | 0 | 2.1571
Mean |  | 15109.17 | 5.75 | 0.0409 | 2.4798 | 2.5986 | 0.0554 | 0.5326 | 1 | 15.7864
StdD |  | 151.5 | 0.49 | 0.0035 | 0.0161 | 0.021 | 0.001 | 0.0027 | 0 | 0.6007
%StdD |  | 1 | 8.59 | 8.5491 | 0.6479 | 0.8094 | 1.7624 | 0.5161 | 0 | 3.805
%NonU |  | 2.39 | 21.1 | 22.7373 | 1.162 | 1.4513 | 3.1585 | 0.926 | 0 | 6.8321
CTE |  | N/A | N/A | N/A | N/A | N/A | N/A | N/A | N/A | N/A
Date/Time: | 2021-07-15 12:00
Film name: | SIN ON 1K FIX OX RC
Stage group: | 25PT 3EE 4X
Lot ID: | LH MA2
Wafer ID: | # 16
Cassette recipe name: | SemiAuto -
Wafer recipe name: | Nitride on 1kA Fix Ox 25pt 3mm
Stage recipe name: | 25PT 3EE 4X
Title: | Point# | SiO2 (Å) | Si3N4 (Å) | MSE | X(mm) | Y(mm)
| 1 | 1000 | 2462.03 | 0.0019 | 0 | 0
| 2 | 1000 | 2682.32 | 0.001 | 15.281 | 71.894
| 3 | 1000 | 2640.44 | 0.0013 | 61.642 | 40.031
| 4 | 1000 | 2640.49 | 0.049 | 71.894 | -15.281
| 5 | 1000 | 2657.86 | 0.0106 | 40.031 | -61.642
| 6 | 1000 | 2705.92 | 0.0012 | -15.281 | -71.894
| 7 | 1000 | 2729.18 | 0.0012 | -61.642 | -40.031
| 8 | 1000 | 2747.02 | 0.0012 | -71.894 | 15.281
| 9 | 1000 | 2734.17 | 0.0004 | -40.031 | 61.642
| 10 | 1000 | 2908.99 | 0.0027 | 30.563 | 143.788
| 11 | 1000 | 2872.67 | 0.0013 | 83.262 | 121.147
| 12 | 1000 | 2841.24 | 0.0033 | 123.285 | 80.062
| 13 | 1000 | 2819.39 | 0.0235 | 144.538 | 26.789
| 14 | 1000 | 2821.45 | 0.0031 | 143.788 | -30.563
| 15 | 1000 | 2820.77 | 0.0063 | 121.147 | -83.261
| 16 | 1000 | 2821.38 | 0.0072 | 80.062 | -123.284
| 17 | 1000 | 2833.16 | 0.0064 | 26.789 | -144.538
| 18 | 1000 | 2868.16 | 0.0025 | -30.563 | -143.788
| 19 | 1000 | 2928.83 | 0.0004 | -83.261 | -121.147
| 20 | 1000 | 2993.06 | 0.0007 | -123.284 | -80.062
| 21 | 1000 | 3056.06 | 0.0003 | -144.538 | -26.789
| 22 | 1000 | 3093.61 | 0.0009 | -143.788 | 30.562
| 23 | 1000 | 3154.36 | 0.0027 | -121.147 | 83.261
| 24 | 1000 | 3043.38 | 0.0038 | -80.063 | 123.284
| 25 | 1000 | 2959.67 | 0.0053 | -26.789 | 144.538
Max |  | 1000 | 3154.36 | 0.049
Min |  | 1000 | 2462.03 | 0.0003
Range |  | 0 | 692.34 | 0.0486
Mean |  | 1000 | 2833.42 | 0.0055
StdD |  | 0 | 162.6 | 0.0103
%StdD |  | 0 | 5.74 | 185.6543
%NonU |  | 0 | 12.22 | 439.9476
CTE |  | N/A | N/A | N/A
Date/Time: | 2021-07-15 11:59
Film name: | SIN ON 1K FIX OX RC
Stage group: | 25PT 3EE 4X
Lot ID: | LH MA2
Wafer ID: | # 15
Cassette recipe name: | SemiAuto -
Wafer recipe name: | Nitride on 1kA Fix Ox 25pt 3mm
Stage recipe name: | 25PT 3EE 4X
Title: | Point# | SiO2 (Å) | Si3N4 (Å) | MSE | X(mm) | Y(mm)
| 1 | 1000 | 2639.83 | 0.0013 | 0 | 0
| 2 | 1000 | 2824.77 | 0.0033 | 15.281 | 71.894
| 3 | 1000 | 2807.55 | 0.0025 | 61.642 | 40.031
| 4 | 1000 | 2764.24 | 0.0049 | 71.894 | -15.281
| 5 | 1000 | 2724.23 | 0.0018 | 40.031 | -61.642
| 6 | 1000 | 2731.07 | 0.002 | -15.281 | -71.894
| 7 | 1000 | 2775.61 | 0.0006 | -61.642 | -40.031
| 8 | 1000 | 2805.46 | 0.0009 | -71.894 | 15.281
| 9 | 1000 | 2828.4 | 0.0043 | -40.031 | 61.642
| 10 | 1000 | 3017.9 | 0.0071 | 30.563 | 143.788
| 11 | 1000 | 3003.03 | 0.004 | 83.262 | 121.147
| 12 | 1000 | 3003.7 | 0.0041 | 123.285 | 80.062
| 13 | 1000 | 2989.81 | 0.0042 | 144.538 | 26.789
| 14 | 1000 | 2965.75 | 0.0044 | 143.788 | -30.563
| 15 | 1000 | 2948.21 | 0.0061 | 121.147 | -83.261
| 16 | 1000 | 2925.23 | 0.004 | 80.062 | -123.284
| 17 | 1000 | 2932.15 | 0.0038 | 26.789 | -144.538
| 18 | 1000 | 2924.83 | 0.0008 | -30.563 | -143.788
| 19 | 1000 | 2936.7 | 0.0012 | -83.261 | -121.147
| 20 | 1000 | 2965.84 | 0.0014 | -123.284 | -80.062
| 21 | 1000 | 3001.7 | 0.0009 | -144.538 | -26.789
| 22 | 1000 | 2974.23 | 0.0008 | -143.788 | 30.562
| 23 | 1000 | 3074.55 | 0.0009 | -121.147 | 83.261
| 24 | 1000 | 3057.79 | 0.01 | -80.063 | 123.284
| 25 | 1000 | 3028.05 | 0.0084 | -26.789 | 144.538
Max |  | 1000 | 3074.55 | 0.01
Min |  | 1000 | 2639.83 | 0.0006
Range |  | 0 | 434.72 | 0.0094
Mean |  | 1000 | 2906.03 | 0.0034
StdD |  | 0 | 117.96 | 0.0025
%StdD |  | 0 | 4.06 | 75.3849
%NonU |  | 0 | 7.48 | 139.2843
CTE |  | N/A | N/A | N/A
| Statistics | SiO2 (Å) | Si3N4 (Å) | MSE
| Max | 15497.2506 | 3154.365 | 0.049
| Min | 1000 | 3.9319 | 0.0003
| Range | 14497.2506 | 3150.4331 | 0.0486
| Mean | 10112.1859 | 867.9864 | 0.0294
| StdD | 6060.1526 | 1318.3021 | 0.0173
| %StdD | 59.9292 | 151.8805 | 58.9694
| %NonU | 71.6821 | 181.4794 | 82.7467
| CTE | N/A | N/A | N/A